## Sheet1
PSL1 | 材质 | 代号 | C | Si | Mn | P | S | AI | N | Cr | Cu | Mo | Nb | Ni | Ti | V | B | V+Nb | Nb+Ti+V | 抗拉 | 屈服 | 屈强比 | 伸长率 | 碳当量 |  | 冲击 | [8 empty] | 热处理
L210/A | [23 empty] | CEIIW | CEPcm | CEV | 厚度范围 | 横/纵 | .-50℃ | .-40℃ | .-20℃ | 0℃ | .+20℃ | -46℃
L245/B | P275NH | 1.0487 | ≤0.16 | ≤0.40 | 0.80-1.50 | ≤0.025 | ≤0.010 | ≥0.020 | ≤0.012 | ≤0.30 | ≤0.30 | ≤0.08 | ≤0.05 | ≤0.05 | ≤0.03 | ≤0.05 | 无 | 无 | ≤0.05 | 390-510 | 厚度≤16mm 数值≥275 | 无 | ≥24 | 无 | 无 | 厚度≤60mm 数值≤40 | ≤254mm | 横向 | 无 | 无 | ≥30 | ≥40 | ≥50 | 无
L290/X42 | [23 empty] | 无 | 无 |  |  | 纵向 | 无 | 无 | ≥45 | ≥65 | ≥75 | 无
| P275NL1 | 1.0488 | ≤0.16 | ≤0.40 | 0.80-1.50 | ≤0.025 | ≤0.008 | ≥0.020 | ≤0.012 | ≤0.30 | ≤0.30 | ≤0.08 | ≤0.05 | ≤0.05 | ≤0.03 | ≤0.05 | 无 | 无 | ≤0.05 | 390-510 | 厚度≤16mm 数值≥275 | 无 | ≥24 | 无 | 无 | 厚度≤60mm 数值≤40 | ≤254mm | 横向 | 无 | ≥27 | ≥35 | ≥50 | ≥60 | 无
[24 empty] | 无 | 无 |  |  | 纵向 | ≥30 | ≥40 | ≥50 | ≥70 | ≥80 | 无
| P275NL2 | 1.1104 | ≤0.16 | ≤0.40 | 0.80-1.50 | ≤0.020 | ≤0.005 | ≥0.020 | ≤0.012 | ≤0.30 | ≤0.30 | ≤0.08 | ≤0.05 | ≤0.05 | ≤0.03 | ≤0.05 | 无 | 无 | ≤0.05 | 390-510 | 厚度≤16mm 数值≥275 | 无 | ≥24 | 无 | 无 | 厚度≤60mm 数值≤40 | ≤254mm | 横向 | ≥27 | ≥30 | ≥40 | ≥60 | ≥70 | 无
[24 empty] | 无 | 无 |  |  | 纵向 | ≥42 | ≥45 | ≥55 | ≥75 | ≥85 | 无
| L245N PSL2 t≤25mm | BN | ≤0.24 | ≤0.40 | ≤1.20 | ≤0.025 | ≤0.015 | 无 | 无 | ≤0.30 | ≤0.50 | ≤0.15 | 无 | ≤0.30 | ≤0.04 | 无 | ≤0.001 | ≤0.06 | 无 | 415-655 | 245-450 | ≤0.93 | 计算公式 | ≤0.43 | ≤0.25 | 无 | D≤762 | 无 | 无 | 无 | 无 | ≥27 | 无 | 无
[27 empty] | 762-1219 |  |  |  |  | ≥40
[27 empty] | 1219-2134 |  |  |  |  | ≥40
| L290N PSL2 t≤25mm | X42N | ≤0.24 | ≤0.40 | ≤1.20 | ≤0.025 | ≤0.015 | 无 | 无 | ≤0.30 | ≤0.50 | ≤0.15 | ≤0.05 | ≤0.30 | ≤0.04 | ≤0.06 | ≤0.001 | 无 | 无 | ≥415 | 290-495 | ≤0.93 | 计算公式 | ≤0.43 | ≤0.25 | 无 | D≤762 | 无 | 无 | 无 | 无 | ≥27 | 无 | 无
[27 empty] | 762-1219 |  |  |  |  | ≥40
[27 empty] | 1219-2134 |  |  |  |  | ≥40
| L360N PSL2 t≤25mm | X52N | ≤0.24 | ≤0.45 | ≤1.40 | ≤0.025 | ≤0.015 | 无 | 无 | ≤0.30 | ≤0.50 | ≤0.15 | ≤0.05 | ≤0.30 | ≤0.04 | ≤0.10 | ≤0.001 | 无 | ≤0.15 | 460-760 | 360-530 | ≤0.93 | 计算公式 | ≤0.43 | ≤0.25 | 无 | D≤762 | 无 | 无 | 无 | 无 | ≥27 | 无 | 无
[27 empty] | 762-1219 |  |  |  |  | ≥40
[27 empty] | 1219-2134 |  |  |  |  | ≥40
| L390N PSL2 t≤25mm | X56N | ≤0.24 | ≤0.45 | ≤1.40 | ≤0.025 | ≤0.015 | 无 | 无 | ≤0.30 | ≤0.50 | ≤0.15 | ≤0.05 | ≤0.30 | ≤0.04 | ≤0.10 | ≤0.001 | 无 | ≤0.15 | 490-760 | 390-545 | ≤0.93 | 计算公式 | ≤0.43 | ≤0.25 | 无 | D≤762 | 无 | 无 | 无 | 无 | ≥27 | 无 | 无
[27 empty] | 762-1219 |  |  |  |  | ≥40
[27 empty] | 1219-2134 |  |  |  |  | ≥40
| L415N PSL2 t≤25mm | X60N | ≤0.24 | ≤0.45 | ≤1.40 | ≤0.025 | ≤0.015 | 无 | 无 | ≤0.30 | ≤0.50 | ≤0.50 | ≤0.05 | ≤0.50 | ≤0.04 | ≤0.10 | ≤0.001 | 无 | ≤0.15 | 520-760 | 415-565 | ≤0.93 | 计算公式 | 依照协议 | 依照协议 | 无 | D≤762 | 无 | 无 | 无 | 无 | ≥27 | 无 | 无
[27 empty] | 762-1219 |  |  |  |  | ≥40
[27 empty] | 1219-2134 |  |  |  |  | ≥54
| ASTM A420 GR. WPL6 | pl6 | ≤0.3 | 0.15-0.40 | 0.50-1.35 | ≤0.035 | ≤0.040 | 无 | 无 | ≤0.30 | ≤0.40 | ≤0.12 | ≤0.02 | ≤0.40 | 无 | ≤0.08 | 无 | 无 | 无 | 415-655 | ≥240 | 无 | ≥22 | 无 | 无 | 无 | 无 | 无 | 无 | 无 | 无 | 无 | 无 | ≥27
| ASTM A860 GR. WPHY 65 | Y65 | ≤0.20 | 0.15-0.40 | 1.00-1.45 | ≤0.030 | ≤0.010 | ≤0.06 | 无 | ≤0.30 | ≤0.35 | ≤0.25 | ≤0.04 | ≤0.50 | ≤0.05 | ≤0.10 | 无 | ≤0.12 | 无 | ≥530 | ≥450 | 无 | ≥20 | 无 | 无 | 无 | 无 | 无 | 无 | 无 | 无 | 无 | 无 | ≥27

## PSL1
等级 | 壁厚 | 类型 | 材质 | 代号 | C | Si | Mn | P | S | Cr | Ni | Cu | Mo | V | Nb | AI | N | Ti | Zr | W | B | PREN | V+Nb | Nb+Ti+V | 抗拉 | 屈服 | 屈强比 | 伸长率 | 伸缩率 | 硬度 | 碳当量 |  |  | 冲击 | [7 empty] | 热处理
[31 empty] | CEIIW | CEPcm | CEV | 厚度范围 | 横/纵 | .-50℃ | .-40℃ | .-20℃ | 0℃ | .+20℃ | -46℃
PSL1 | t≤25mm | 无缝 | L245 | B | ≤0.28 | ≤1.2 |  | ≤0.030 | ≤0.030 | ≤0.50 | ≤0.50 | ≤0.50 | ≤0.50 | [7 empty] | ≤0.001 |  | ≤0.06 | ≤0.15 | ≥415 | ≥245
材质: L290; 代号: X42; C: ≤0.28; Si: ≤1.3; P: ≤0.030; S: ≤0.030; Cr: ≤0.50; Ni: ≤0.50; Cu: ≤0.50; Mo: ≤0.50; B: ≤0.001 |  |  | ≤0.15 | ≥415 | ≥290
材质: L360; 代号: X52; C: ≤0.28; Si: ≤1.4; P: ≤0.030; S: ≤0.030; Cr: ≤0.50; Ni: ≤0.50; Cu: ≤0.50; Mo: ≤0.50; B: ≤0.001 |  |  | ≤0.15 | ≥460 | ≥360
材质: L415; 代号: X60; C: ≤0.28; Si: ≤1.4; P: ≤0.030; S: ≤0.030; Cr: ≤0.50; Ni: ≤0.50; Cu: ≤0.50; Mo: ≤0.50; B: ≤0.001 |  |  | ≤0.15 | ≥520 | ≥415
材质: L485; 代号: X70; C: ≤0.28; Si: ≤1.4; P: ≤0.030; S: ≤0.030; Cr: ≤0.50; Ni: ≤0.50; Cu: ≤0.50; Mo: ≤0.50; B: ≤0.001 |  |  | ≤0.15 | ≥570 | ≥485
类型: 焊管; 材质: L245; 代号: B; C: ≤0.26; Si: ≤1.2; P: ≤0.030; S: ≤0.030; Cr: ≤0.50; Ni: ≤0.50; Cu: ≤0.50; Mo: ≤0.50; B: ≤0.001 |  | ≤0.06 | ≤0.15 | ≥415 | ≥245
材质: L290; 代号: X42; C: ≤0.26; Si: ≤1.3; P: ≤0.030; S: ≤0.030; Cr: ≤0.50; Ni: ≤0.50; Cu: ≤0.50; Mo: ≤0.50; B: ≤0.001 |  |  | ≤0.15 | ≥415 | ≥290
材质: L360; 代号: X52; C: ≤0.26; Si: ≤1.4; P: ≤0.030; S: ≤0.030; Cr: ≤0.50; Ni: ≤0.50; Cu: ≤0.50; Mo: ≤0.50; B: ≤0.001 |  |  | ≤0.15 | ≥460 | ≥360
材质: L415; 代号: X60; C: ≤0.26; Si: ≤1.4; P: ≤0.030; S: ≤0.030; Cr: ≤0.50; Ni: ≤0.50; Cu: ≤0.50; Mo: ≤0.50; B: ≤0.001 |  |  | ≤0.15 | ≥520 | ≥415
材质: L485; 代号: X70; C: ≤0.26; Si: ≤1.65; P: ≤0.030; S: ≤0.030; Cr: ≤0.50; Ni: ≤0.50; Cu: ≤0.50; Mo: ≤0.50; B: ≤0.001 |  |  | ≤0.15 | ≥570 | ≥485
PSL2 | t≤25mm 管线钢管 | 无缝 | L245R | BR | ≤0.24 | ≤0.40 | ≤1.2 | ≤0.025 | ≤0.015 | ≤0.30 | ≤0.30 | ≤0.50 | ≤0.15 |  |  |  |  | ≤0.04 |  |  | ≤0.001 |  | ≤0.06 |  | 415-655 | 245-450 | 0.93只限用与＞325口径 |  |  |  | ≤0.43 | ≤0.25 |  | D≥762 ≥27 D762-2134 ≥40
|  |  | L290R | X42R | ≤0.24 | ≤0.40 | ≤1.2 | ≤0.025 | ≤0.015 | ≤0.30 | ≤0.30 | ≤0.50 | ≤0.15 | ≤0.06 | ≤0.05 | [5 empty] | ≤0.001 |  |  |  | ≥415 | 290-495 | 0.93只限用与＞325口径 |  |  |  | ≤0.43 | ≤0.25 |  | D≥762 ≥27 D762-2134 ≥40
材质: L245N; 代号: BN; C: ≤0.24; Si: ≤0.40; Mn: ≤1.2; P: ≤0.025; S: ≤0.015; Cr: ≤0.30; Ni: ≤0.30; Cu: ≤0.50; Mo: ≤0.15; Ti: ≤0.04; B: ≤0.001 |  | ≤0.06 |  | 415-655 | 245-450 | 0.93只限用与＞325口径 |  |  |  | ≤0.43 | ≤0.25 |  | D≥762 ≥27 D762-2134 ≥40
|  |  | L290N | X42N | ≤0.24 | ≤0.40 | ≤1.2 | ≤0.025 | ≤0.015 | ≤0.30 | ≤0.30 | ≤0.50 | ≤0.15 | ≤0.06 | ≤0.05 | [5 empty] | ≤0.001 |  |  |  | ≥415 | 290-495 | 0.93只限用与＞325口径 |  |  |  | ≤0.43 | ≤0.25 |  | D≥762 ≥27 D762-2134 ≥40
|  |  | L360N | X52N | ≤0.24 | ≤0.45 | ≤1.4 | ≤0.025 | ≤0.015 | ≤0.30 | ≤0.30 | ≤0.50 | ≤0.15 | ≤0.10 | ≤0.05 |  |  | ≤0.04 |  |  | ≤0.001 |  |  | ≤0.15 | 460-760 | 360-530 | 0.93只限用与＞325口径 |  |  |  | ≤0.43 | ≤0.25 |  | D≥762 ≥27 D762-2134 ≥40 |  |  |  |  | 0℃
|  |  | L415N | X60N | ≤0.24 | ≤0.45 | ≤1.4 | ≤0.025 | ≤0.015 | ≤0.50 | ≤0.50 | ≤0.50 | ≤0.50 | ≤0.10 | ≤0.05 |  |  | ≤0.04 |  |  | ≤0.004 |  |  | ≤0.15 | 520-760 | 415-565 | 0.93只限用与＞325口径 |  |  |  | 依照协议 | 依照协议 |  | D小于等于762 ≥27 D762-1219 ≥40 D1219-2134 ≥54 |  |  |  |  | 0℃
|  |  | L245Q | BQ | ≤0.18 | ≤0.45 | ≤1.4 | ≤0.025 | ≤0.015 | ≤0.30 | ≤0.30 | ≤0.50 | ≤0.15 | ≤0.05 | ≤0.05 |  |  | ≤0.04 |  |  | ≤0.001 |  |  |  | 415-655 | 245-450 | 0.93只限用与＞325口径 |  |  |  | ≤0.43 | ≤0.25 |  | D≥762 ≥27 D762-2134 ≥40 |  |  |  |  | 0℃
|  |  | L290Q | X42Q | ≤0.18 | ≤0.45 | ≤1.4 | ≤0.025 | ≤0.015 | ≤0.30 | ≤0.30 | ≤0.50 | ≤0.15 | ≤0.05 | ≤0.05 |  |  | ≤0.04 |  |  | ≤0.001 |  |  |  | ≥415 | 290-495 | 0.93只限用与＞325口径 |  |  |  | ≤0.43 | ≤0.25 |  | D≥762 ≥27 D762-2134 ≥40 |  |  |  |  | 0℃
|  |  | L360Q | X52Q | ≤0.18 | ≤0.45 | ≤1.5 | ≤0.025 | ≤0.015 | ≤0.30 | ≤0.30 | ≤0.50 | ≤0.15 | ≤0.05 | ≤0.05 |  |  | ≤0.04 |  |  | ≤0.001 |  |  |  | 460-760 | 360-530 | 0.93只限用与＞325口径 |  |  |  | ≤0.43 | ≤0.25 |  | D≥762 ≥27 D762-2134 ≥40 |  |  |  |  | 0℃
材质: L415Q; 代号: X60Q; C: ≤0.18; Si: ≤0.45; Mn: ≤1.7; P: ≤0.025; S: ≤0.015; Cr: ≤0.50; Ni: ≤0.50; Cu: ≤0.50; Mo: ≤0.50; B: ≤0.001 |  |  | ≤0.15 | 520-760 | 415-565 | 0.93只限用与＞325口径 |  |  |  | ≤0.43 | ≤0.25 |  | D小于等于762 ≥27 D762-1219 ≥40 D1219-2134 ≥54 |  |  |  |  | 0℃
材质: L485Q; 代号: X70Q; C: ≤0.18; Si: ≤0.45; Mn: ≤1.8; P: ≤0.025; S: ≤0.015; Cr: ≤0.50; Ni: ≤0.50; Cu: ≤0.50; Mo: ≤0.50; B: ≤0.001 |  |  | ≤0.15 | 570-760 | 485-635 | 0.93只限用与＞325口径 |  |  |  | ≤0.43 | ≤0.25 |  | D小于等于762 ≥27 D762-1219 ≥40 D1219-1422 ≥54 1422-2134≥68 |  |  |  |  | 0℃
|  | 焊管 | L245M | BM | ≤0.22 | ≤0.45 | ≤1.2 | ≤0.025 | ≤0.015 | ≤0.30 | ≤0.30 | ≤0.50 | ≤0.15 | ≤0.05 | ≤0.05 |  |  | ≤0.04 |  |  | ≤0.001 |  |  |  | 415-655 | 245-450 | 0.93只限用与＞325口径 |  |  |  | ≤0.43 | ≤0.25 |  | D≥762 ≥27 D762-2134 ≥40 |  |  |  |  | 0℃
|  |  | L290M | X42M | ≤0.22 | ≤0.45 | ≤1.3 | ≤0.025 | ≤0.015 | ≤0.30 | ≤0.30 | ≤0.50 | ≤0.15 | ≤0.05 | ≤0.05 |  |  | ≤0.04 |  |  | ≤0.001 |  |  |  | ≥415 | 290-495 | 0.93只限用与＞325口径 |  |  |  | ≤0.43 | ≤0.25 |  | D≥762 ≥27 D762-2134 ≥40 |  |  |  |  | 0℃
|  |  | L360M | X52M | ≤0.22 | ≤0.45 | ≤1.4 | ≤0.025 | ≤0.015 | ≤0.30 | ≤0.30 | ≤0.50 | ≤0.15 | ≤0.05 | ≤0.05 |  |  | ≤0.04 |  |  | ≤0.001 |  |  |  | 460-760 | 360-530 | 0.93只限用与＞325口径 |  |  |  | ≤0.43 | ≤0.25 |  | D≥762 ≥27 D762-2134 ≥40 |  |  |  |  | 0℃
材质: L415M; 代号: X60M; C: ≤0.12; Si: ≤0.45; Mn: ≤1.6; P: ≤0.025; S: ≤0.015; Cr: ≤0.50; Ni: ≤0.50; Cu: ≤0.50; Mo: ≤0.50; B: ≤0.001 |  |  | ≤0.15 | 520-760 | 415-565 | 0.93只限用与＞325口径 |  |  |  | ≤0.43 | ≤0.25 |  | D小于等于762 ≥27 D762-1219 ≥40 D1219-2134 ≥54 |  |  |  |  | 0℃
材质: L485M; 代号: X70M; C: ≤0.12; Si: ≤0.45; Mn: ≤1.7; P: ≤0.025; S: ≤0.015; Cr: ≤0.50; Ni: ≤0.50; Cu: ≤0.50; Mo: ≤0.50; B: ≤0.001 |  |  | ≤0.15 | 570-760 | 485-635 | 0.93只限用与＞325口径 |  |  |  | ≤0.43 | ≤0.25 |  | D小于等于762 ≥27 D762-1219 ≥40 D1219-1422 ≥54 1422-2134≥68 |  |  |  |  | 0℃
PSL2 | t≤25mm 酸性服役条件 | 无缝 | L245NS | BNS | ≤0.14 | ≤0.40 | ≤1.35 | ≤0.020 | ≤0.003 | ≤0.30 | ≤0.30 | ≤0.35 | ≤0.15 |  |  | ≤0.06 | ≤0.012 | ≤0.04 |  |  | ≤0.0005 |  | ≤0.06 | ≤0.15 | 415-655 | 245-450 | 0.93只限用与＞325口径 |  |  |  | ≤0.36 | ≤0.19
|  |  | L290NS | X42NS | ≤0.14 | ≤0.40 | ≤1.35 | ≤0.020 | ≤0.003 | ≤0.30 | ≤0.30 | ≤0.35 | ≤0.15 | ≤0.05 | ≤0.05 | ≤0.06 | ≤0.012 | ≤0.04 |  |  | ≤0.0005 |  |  |  | 415-655 | 290-495 | 0.93只限用与＞325口径 |  |  |  | ≤0.36 | ≤0.19
|  |  | L360NS | X52NS | ≤0.16 | ≤0.45 | ≤1.65 | ≤0.020 | ≤0.003 | ≤0.30 | ≤0.30 | ≤0.35 | ≤0.15 | ≤0.10 | ≤0.05 | ≤0.06 | ≤0.012 | ≤0.04 |  |  | ≤0.0005 |  |  |  | 460-760 | 360-530 | 0.93只限用与＞325口径 |  |  |  | ≤0.43 | ≤0.22
|  |  | L245QS | BQS | ≤0.14 | ≤0.40 | ≤1.35 | ≤0.020 | ≤0.003 | ≤0.30 | ≤0.30 | ≤0.35 | ≤0.15 | ≤0.04 | ≤0.04 | ≤0.06 | ≤0.012 | ≤0.04 |  |  | ≤0.0005 |  |  |  | 415-655 | 245-450 | 0.93只限用与＞325口径 |  |  |  | ≤0.34 | ≤0.19
|  |  | L290QS | X42QS | ≤0.14 | ≤0.40 | ≤1.35 | ≤0.020 | ≤0.003 | ≤0.30 | ≤0.30 | ≤0.35 | ≤0.15 | ≤0.04 | ≤0.04 | ≤0.06 | ≤0.012 | ≤0.04 |  |  | ≤0.0005 |  |  |  | 415-655 | 290-495 | 0.93只限用与＞325口径 |  |  |  | ≤0.34 | ≤0.19
|  |  | L360QS | X52QS | ≤0.16 | ≤0.45 | ≤1.65 | ≤0.020 | ≤0.003 | ≤0.30 | ≤0.30 | ≤0.35 | ≤0.15 | ≤0.07 | ≤0.05 | ≤0.06 | ≤0.012 | ≤0.04 |  |  | ≤0.0005 |  |  | ≤0.15 | 460-760 | 360-530 | 0.93只限用与＞325口径 |  |  |  | ≤0.39 | ≤0.20
|  |  | L415QS | X60QS | ≤0.16 | ≤0.45 | ≤1.65 | ≤0.020 | ≤0.003 | 0.3如有协议≤0.45 | 0.3如有协议≤0.50 | ≤0.35 | 0.15如有协议≤0.35 | ≤0.08 | ≤0.05 | ≤0.06 | ≤0.012 | ≤0.04 |  |  | ≤0.0005 |  |  | ≤0.15 | 520-760 | 415-565 | 0.93只限用与＞325口径 |  |  |  | ≤0.41 | ≤0.22
|  |  | L485QS | X70QS | ≤0.16 | ≤0.45 | ≤1.65 | ≤0.020 | ≤0.003 | 0.3如有协议≤0.45 | 0.3如有协议≤0.50 | ≤0.35 | 0.15如有协议≤0.35 | ≤0.09 | ≤0.05 | ≤0.06 | ≤0.012 | ≤0.06 |  |  | ≤0.0005 |  |  | ≤0.15 | 570-760 | 485-635 | 0.93只限用与＞325口径 |  |  |  | ≤0.42 | ≤0.22
|  | 焊管 | L245MS | BMS | ≤0.10 | ≤0.40 | ≤1.25 | ≤0.020 | ≤0.002 | ≤0.30 | ≤0.30 | ≤0.35 | ≤0.15 | ≤0.04 | ≤0.04 | ≤0.06 | ≤0.012 | ≤0.04 |  |  | ≤0.0005 |  |  |  | 415-655 | 245-450 | 0.93只限用与＞325口径 |  |  |  |  | ≤0.19
|  |  | L290MS | X42MS | ≤0.10 | ≤0.40 | ≤1.25 | ≤0.020 | ≤0.002 | ≤0.30 | ≤0.30 | ≤0.35 | ≤0.15 | ≤0.04 | ≤0.04 | ≤0.06 | ≤0.012 | ≤0.04 |  |  | ≤0.0005 |  |  |  | 415-655 | 290-495 | 0.93只限用与＞325口径 |  |  |  |  | ≤0.19
|  |  | L360MS | X52MS | ≤0.10 | ≤0.45 | ≤1.45 | ≤0.020 | ≤0.002 | ≤0.30 | ≤0.30 | ≤0.35 | ≤0.15 | ≤0.05 | ≤0.06 | ≤0.06 | ≤0.012 | ≤0.04 |  |  | ≤0.0005 |  |  |  | 460-760 | 360-530 | 0.93只限用与＞325口径 |  |  |  |  | ≤0.20
|  |  | L415MS | X60MS | ≤0.10 | ≤0.45 | ≤1.45 | ≤0.020 | ≤0.002 | ≤0.30 | ≤0.30 | ≤0.35 | 0.15如有协议≤0.35 | 0.08 | ≤0.08 | ≤0.06 | ≤0.012 | ≤0.06 |  |  | ≤0.0005 |  |  | ≤0.15 | 520-760 | 415-565 | 0.93只限用与＞325口径 |  |  |  |  | ≤0.21
|  |  | L485MS | X70MS | ≤0.10 | ≤0.45 | ≤1.6 | ≤0.020 | ≤0.002 | 0.3如有协议≤0.45 | ≤0.30 | ≤0.35 | 0.15如有协议≤0.35 | ≤0.10 | ≤0.08 | ≤0.06 | ≤0.012 | ≤0.06 |  |  | ≤0.0005 |  | ≤0.06 | ≤0.15 | 570-760 | 485-635 | 0.93只限用与＞325口径 |  |  |  |  | ≤0.22
PSL2 | t≤25mm 海上服役条件 | 无缝 | L245NO | BNO | ≤0.14 | ≤0.40 | ≤1.35 | ≤0.020 | ≤0.010 | ≤0.30 | ≤0.30 | ≤0.35 | ≤0.010 |  |  | ≤0.06 | ≤0.012 | ≤0.04 |  |  | ≤0.0005 |  |  | ≤0.15 | 415-655 | 245-450 | 0.93只限用与＞325口径 |  |  |  | ≤0.36 | ≤0.19
|  |  | L290NO | X42NO | ≤0.14 | ≤0.40 | ≤1.35 | ≤0.020 | ≤0.010 | ≤0.30 | ≤0.30 | ≤0.35 | ≤0.010 | ≤0.05 | ≤0.05 | ≤0.06 | ≤0.012 | ≤0.04 |  |  | ≤0.0005 |  |  | ≤0.15 | 415-655 | 290-495 | 0.93只限用与＞325口径 |  |  |  | ≤0.36 | ≤0.19
材质: L360NO; 代号: X52NO; C: ≤0.16; Si: ≤0.45; Mn: ≤1.65; P: ≤0.020; S: ≤0.010; V: ≤0.10; Nb: ≤0.05; AI: ≤0.06; N: ≤0.012; Ti: ≤0.04 |  |  | ≤0.15 | 460-760 | 360-525 | 0.93只限用与＞325口径 |  |  |  | ≤0.43 | ≤0.22
|  |  | L245QO | X60N | ≤0.14 | ≤0.40 | ≤1.35 | ≤0.020 | ≤0.010 | ≤0.30 | ≤0.30 | ≤0.35 | ≤0.010 | ≤0.04 | ≤0.04 | ≤0.06 | ≤0.012 | ≤0.04 |  |  | ≤0.0005 |  |  |  | 415-655 | 245-450 | 0.93只限用与＞325口径 |  |  |  | ≤0.34 | ≤0.19
|  |  | L290QO | BQO | ≤0.14 | ≤0.40 | ≤1.35 | ≤0.020 | ≤0.010 | ≤0.30 | ≤0.30 | ≤0.35 | ≤0.010 | ≤0.04 | ≤0.04 | ≤0.06 | ≤0.012 | ≤0.04 |  |  | ≤0.0005 |  |  |  | 415-655 | 290-495 | 0.93只限用与＞325口径 |  |  |  | ≤0.34 | ≤0.19
|  |  | L360QO | X42QO | ≤0.16 | ≤0.45 | ≤1.65 | ≤0.020 | ≤0.010 | ≤0.50 | ≤0.50 | ≤0.50 | ≤0.50 | ≤0.07 | ≤0.05 | ≤0.06 | ≤0.012 | ≤0.04 |  |  | ≤0.0005 |  |  | ≤0.15 | 460-760 | 360-525 | 0.93只限用与＞325口径 |  |  |  | ≤0.39 | ≤0.20
|  |  | L415QO | X60QO | ≤0.16 | ≤0.45 | ≤1.65 | ≤0.020 | ≤0.010 | ≤0.50 | ≤0.50 | ≤0.50 | ≤0.50 | ≤0.08 | ≤0.05 | ≤0.06 | ≤0.012 | ≤0.04 |  |  | ≤0.0005 |  |  | ≤0.15 | 520-760 | 415-565 | 0.93只限用与＞325口径 |  |  |  | ≤0.41 | ≤0.22
|  |  | L485QO | X70QO | ≤0.17 | ≤0.45 | ≤1.75 | ≤0.020 | ≤0.010 | ≤0.50 | ≤0.50 | ≤0.50 | ≤0.50 | ≤0.10 | ≤0.05 | ≤0.06 | ≤0.012 | ≤0.06 |  |  | ≤0.0005 |  |  | ≤0.15 | 570-760 | 485-605 | 0.93只限用与＞325口径 |  |  |  | ≤0.42 | ≤0.23
|  | 焊管 | L245MO | BMO | ≤0.12 | ≤0.40 | ≤1.25 | ≤0.020 | ≤0.010 | ≤0.30 | ≤0.30 | ≤0.35 | ≤0.010 | ≤0.04 | ≤0.04 | ≤0.06 | ≤0.012 | ≤0.04 |  |  | ≤0.0005 |  |  |  | 415-655 | 245-450 | 0.93只限用与＞325口径 |  |  |  |  | ≤0.19
|  |  | L290MO | X42MO | ≤0.12 | ≤0.40 | ≤1.35 | ≤0.020 | ≤0.010 | ≤0.30 | ≤0.30 | ≤0.35 | ≤0.010 | ≤0.04 | ≤0.04 | ≤0.06 | ≤0.012 | ≤0.04 |  |  | ≤0.0005 |  |  |  | 415-655 | 290-495 | 0.93只限用与＞325口径 |  |  |  |  | ≤0.19
|  |  | L360MO | X52MO | ≤0.12 | ≤0.45 | ≤1.65 | ≤0.020 | ≤0.010 | ≤0.50 | ≤0.50 | ≤0.50 | ≤0.50 | ≤0.05 | ≤0.05 | ≤0.06 | ≤0.012 | ≤0.04 |  |  | ≤0.0005 |  |  | ≤0.15 | 460-760 | 360-525 | 0.93只限用与＞325口径 |  |  |  |  | ≤0.20
|  |  | L415MO | X60MO | ≤0.12 | ≤0.45 | ≤1.65 | ≤0.020 | ≤0.010 | ≤0.50 | ≤0.50 | ≤0.50 | ≤0.50 | ≤0.08 | ≤0.08 | ≤0.06 | ≤0.012 | ≤0.06 |  |  | ≤0.0005 |  |  | ≤0.15 | 520-760 | 415-565 | 0.93只限用与＞325口径 |  |  |  |  | ≤0.21
|  |  | L485MO | X70MO | ≤0.12 | ≤0.45 | ≤1.75 | ≤0.020 | ≤0.010 | ≤0.50 | ≤0.50 | ≤0.50 | ≤0.50 | ≤0.10 | ≤0.08 | ≤0.06 | ≤0.012 | ≤0.06 |  |  | ≤0.0005 |  |  | ≤0.15 | 570-760 | 485-605 | 0.93只限用与＞325口径 |  |  |  |  | ≤0.22
等级: ASTM A234/234M; 材质: A-234 WPB; C: ≤0.3; Si: ≥0.1; Mn: 0.29-1.06; P: ≤0.05; S: ≤0.058; Cr: ≤0.40; Ni: ≤0.4; Cu: ≤0.4; Mo: ≤0.15; V: ≤0.08 | [8 empty] | ≤197 | [11 empty] | Normalizing
等级: ASTM A234/234M; 材质: A-234 WP5; C: ≤0.15; Si: ≤0.5; Mn: 0.30-0.60; P: ≤0.04; S: ≤0.030; Cr: 4.0-6.0; Ni: -; Cu: -; Mo: 0.44-0.65 |  |  |  | ≥520 | ≥310 |  | ≥22 |  | ≤240 | [11 empty] | Normalizing +Tempering
ASTM A234/234M |  |  | A-234 WP91 |  | 0.08-0.12 | 0.2-0.5 | 0.3-0.6 | ≤0.02 | ≤0.010 | 8-9.5 | ≤0.40 |  | 0.85-1.05 | 0.18-0.25 | 0.06-0.10 | ≤0.02 | 0.03-0.07 | ≤0.01 | ≤0.01 | [5 empty] | ≥415 | ≥240 |  | ≥22 | ≥30 | ≤187 | [11 empty] | Normalizing +Tempering
等级: ASTM A106/106M; 材质: A-106 GR.B; C: ≤0.30; Si: ≥0.10; Mn: 0.29-1.06; P: ≤0.035; S: ≤0.035; Cr: ≤0.40; Ni: ≤0.40; Cu: ≤0.40; Mo: ≤0.15; V: ≤0.08 |  |  |  | ≥415 | ≥240 |  | ≥22 | ≥30 | ≤187 | [11 empty] | Normalizing
等级: ASTM A105/105M; 材质: A105; C: ≤0.35; Si: 0.10-0.35; Mn: 0.60-1.05; P: ≤0.035; S: ≤0.040; Cr: ≤0.30; Ni: ≤0.40; Cu: ≤0.40; Mo: ≤0.12; V: ≤0.08 |  |  |  | ≥485 | ≥250 |  | ≥22 | ≥30 | ≤197 |  |  | ≤0.43 | [8 empty] | Normalizing
等级: ASTM A420/420M; 材质: ASTM A420 GR. WPL6; C: ≤0.30; Si: 0.15-0.40; Mn: 0.50-1.35; P: ≤0.035; S: ≤0.040; Cr: ≤0.30; Ni: ≤0.40; Cu: ≤0.40; Mo: ≤0.12; V: ≤0.08; Nb: ≤0.02 |  |  |  | 415-655 | ≥240 |  | ≥22 |  | ≤190 | [10 empty] | -46℃ | Normalizing
ASTM A860/860M |  |  | ASTM A860 GR. WPHY 65 |  | ≤0.20 | 0.15-0.40 | 1.00-1.45 | ≤0.030 | ≤0.010 | ≤0.30 | ≤0.50 | ≤0.35 | ≤0.25 | ≤0.10 | ≤0.04 | ≤0.06 |  | ≤0.05 |  |  |  |  | ≤0.12 |  | ≥530 | ≥450 |  | ≥20 |  | ≤235 | [10 empty] | -46℃ | Quench +Tempering
等级: ASTM A350/350M; 材质: A-350 LF2 CL1; C: ≤ 0.30; Si: 0.15- 0.30; Mn: 0.60- 1.35; P: ≤ 0.035; S: ≤ 0.040; Cr: ≤ 0.30; Ni: ≤ 0.40; Cu: ≤ 0.40; Mo: ≤ 0.12; V: ≤ 0.08; N: ≤ 0.02 |  |  |  | 485-655 | ≥250 |  | ≥22 | ≥30 | ≤197 | [10 empty] | -46℃ | Normalizing
等级: ASTM A403/403M; 材质: A-403 WP 304L; C: ≤ 0.030; Si: ≤ 1.00; Mn: ≤ 2.00; P: ≤0.045; S: ≤ 0.030; Cr: 18.0- 20.0; Ni: 8.0- 12.0 |  |  |  | ≥485 | ≥170 |  | ≥28 |  | ≤187 | [5 empty] | ,-50℃ | [5 empty] | Solution Annealing
等级: ASTM A403/403M; 材质: A-403 GR WP 316L; C: ≤ 0.030; Si: ≤ 1.00; Mn: ≤ 2.00; P: ≤0.045; S: ≤ 0.030; Cr: 16.0- 18.0; Ni: 10.0- 14.0; Mo: 2.00- 3.00 |  |  |  | ≥485 | ≥170 |  | ≥28 |  | ≤187 | [5 empty] | ,-50℃ | [5 empty] | Solution Annealing
等级: ASTM A815/815M; 材质: A815 UNS S31803; C: ≤ 0.030; Si: ≤ 1.00; Mn: ≤ 2.00; P: ≤0.030; S: ≤0.020; Cr: 21.0- 23.0; Ni: 4.5- 6.5; Mo: 2.5- 3.5; N: 0.08- 0.20 | 30-40 |  |  | ≥620 | ≥450 |  | ≥20 | - | ≤290 | [5 empty] | ,-50℃ | [5 empty] | Solution Annealing
等级: ASTM A815/815M; 材质: ASTM A815 UNS S32750; C: ≤ 0.030; Si: ≤ 0.80; Mn: ≤ 1.20; P: ≤0.035; S: ≤0.020; Cr: 24.00- 26.00; Ni: 6.00- 8.00; Cu: ≤ 0.50; Mo: 3.00- 5.00; N: 0.24-0.32 | ≥41 |  |  | ≥800 | ≥550 |  | ≥15 | - | ≤310 | [5 empty] | ,-50℃ | [5 empty] | Solution Annealing
等级: ASTM A182/182M; 材质: A182/F51; C: ≤ 0.030; Si: ≤ 1.00; Mn: ≤ 2.00; P: ≤ 0.030; S: ≤ 0.020; Cr: 21.0-23.0; Ni: 4.5-6.5; Mo: 2.5- 3.5; N: 0.08-0.20 | 30-40 |  |  | ≥620 | ≥450 |  | ≥25 | ≥45 | ≤310 | [5 empty] | ,-50℃ | [5 empty] | Solution Annealing
等级: ASTM A182/182M; 材质: A182 GR. F53; C: ≤ 0.030; Si: ≤ 0.80; Mn: ≤ 1.20; P: ≤0.035; S: ≤0.020; Cr: 24.00- 26.00; Ni: 6.00- 8.00; Cu: ≤ 0.50; Mo: 3.00- 5.00; N: 0.24-0.32 | ≥41 |  |  | ≥800 | ≥550 |  | ≥15 | ≥45 | ≤310 | [5 empty] | ,-50℃ | [5 empty] | Solution Annealing
等级: ASTM A182/182M; 材质: A-182 F11; C: 0.05-0.20; Si: 0.50-1.00; Mn: 0.30-0.80; P: ≤ 0.040; S: ≤ 0.040; Cr: 1.0-1.5; Mo: 0.44-0.65 |  |  |  | ≥485 | ≥275 |  | ≥22 |  | ≤197 | [11 empty] | Normalizing +Tempering
等级: ASTM A182/182M; 材质: A-182 F5; C: ≤ 0.15; Si: ≤ 0.50; Mn: 0.30-0.60; P: ≤0.040; S: ≤0.030; Cr: 4.0-6.0; Mo: 0.44-0.65 |  |  |  | ≥485 | ≥275 |  | ≥20 | ≥35 | 143-217 | [11 empty] | Normalizing +Tempering
等级: ASTM A182/182M; 材质: A-182 F316L; C: ≤ 0.030; Si: ≤ 1.00; Mn: ≤ 2.00; P: ≤ 0.045; S: ≤ 0.030; Cr: 16.0- 18.0; Ni: 10.0- 15.0; Mo: 2.00- 3.00; N: ≤ 0.10 |  |  |  | ≥485 | ≥170 |  | ≥30 | ≥50 | ≤187 | [5 empty] | ,-50℃ | [5 empty] | Solution Annealing
等级: ASTM A182/182M; 材质: A-182 F304L; C: ≤ 0.030; Si: ≤ 1.00; Mn: ≤ 2.00; P: ≤ 0.045; S: ≤ 0.030; Cr: 18.0- 20.0; Ni: 8.0- 13.0; N: ≤ 0.10 |  |  |  | ≥485 | ≥170 |  | ≥30 | ≥50 | ≤187 | [5 empty] | ,-50℃ | [5 empty] | Solution Annealing
API 5L |  |  | API 5L X52N |  | ≤ 0.24 | ≤ 0.45 | ≤ 1.40 | ≤0.025 | ≤0.015 | ≤ 0.30 | ≤ 0.30 | ≤ 0.50 | ≤0.15 | ≤0.10 | ≤0.05 |  |  | ≤ 0.04 |  |  | ≤0.001 |  |  |  | 460-760 | 360-530 | ≤0.93 | ≥25.2 |  | ≤300 |  | ≤0.25 | [6 empty] | 0℃ |  |  | Normalizing
等级: ASTM A403/403M; 材质: A-403 WP 347; C: ≤ 0.080; Si: ≤ 1.00; Mn: ≤ 2.00; P: ≤ 0.045; S: ≤ 0.030; Cr: 17.0- 19.0; Ni: 9.0- 12.0; Nb: ≤1.10 |  |  |  | ≥515 | ≥205 |  | ≥28 |  | ≤187 | [5 empty] | ,-50℃ | [5 empty] | Solution Annealing
等级: ASTM A234/234M; 材质: A-234 WP11; C: 0.05-0.20; Si: 0.50-1.00; Mn: 0.30-0.80; P: ≤0.04; S: ≤0.040; Cr: 1.00-1.50; Mo: 0.44-0.65 |  |  |  | ≥275 | 485-655 |  | ≥22 |  | ≤197 | [11 empty] | Normalizing +Tempering
等级: ASTM A182/182M; 材质: A182 GR. F91; C: 0.08- 0.12; Si: 0.20-0.50; Mn: 0.30-0.60; P: ≤ 0.020; S: ≤ 0.010; Cr: 8.00- 9.50; Ni: ≤ 0.40; Mo: 0.85- 1.05; V: 0.18- 0.25; Nb: 0.06- 0.10; N: 0.03-0.07 |  |  |  | ≥620 | ≥415 |  | ≥20 | ≥40 | 190-248 | [11 empty] | Normalize+Tempering
等级: ASTM A333/333M; 材质: A-333 GR.6; C: ≤ 0.30; Si: ≥ 0.10; Mn: 0.29-1.06; P: ≤ 0.025; S: ≤ 0.025; Cr: ≤ 0.30; Ni: ≤ 0.40; Cu: ≤ 0.40; Mo: ≤ 0.12; V: ≤ 0.08; Nb: ≤ 0.02 |  |  |  | ≥415 | ≥240 |  | ≥30 | ≥16.5 | - | ≤ 0.43 |  |  |  |  | ,-45℃ | [5 empty] | Normalizing
等级: ASTM A3335/335M; 材质: A-335 GR.P5; C: ≤ 0.15; Si: ≤ 0.50; Mn: 0.30-0.60; P: ≤ 0.025; S: ≤ 0.025; Cr: 4.00- 6.00; Mo: 0.45-0.65 |  |  |  | ≥415 | ≥205 |  | ≥30 | ≥20 | [12 empty] | Normalizing +Tempering
等级: ASTM A3335/335M; 材质: A-335 GR.P11; C: 0.05- 0.15; Si: 0.50-1.00; Mn: 0.30-0.60; P: ≤0.025; S: ≤0.025; Cr: 1.00-1.50; Mo: 0.44-0.65 |  |  |  | ≥415 | ≥205 |  | ≥30 | ≥20 | [12 empty] | Normalizing +Tempering
ASTM A860/860M |  |  | ASTM A860 GR. WPHY 52 |  | ≤ 0.20 | 0.15- 0.40 | 1.00- 1.45 | ≤ 0.030 | ≤ 0.010 | ≤ 0.30 | ≤ 0.50 | ≤ 0.35 | ≤ 0.25 | ≤ 0.10 | ≤ 0.04 | ≤ 0.06 |  | ≤ 0.05 |  |  |  |  | ≤ 0.12 |  | ≥455 | ≥360 |  | ≥25 |  | ≤235 | ≤ 0.42 |  |  |  |  | -46℃ | [5 empty] | Quench +Tempering
等级: ASTM A815/815M; 材质: ASTM A815 UNS S32760; C: ≤ 0.030; Si: ≤ 1.00; Mn: ≤ 1.00; P: ≤ 0.030; S: ≤ 0.010; Cr: 24.00- 26.00; Ni: 6.00- 8.00; Cu: 0.50-1.00; Mo: 3.00- 4.00; N: 3.00- 4.00; W: 0.50-1.00 | ≥41 |  |  | ≥750 | ≥550 |  | ≥25 |  | ≤270 | [5 empty] | -50℃ | [5 empty] | Solution Annealing
等级: ASTM A403/403M; 材质: A-403 WP 310S; C: ≤ 0.080; Si: ≤ 1.00; Mn: ≤ 2.00; P: ≤ 0.045; S: ≤ 0.030; Cr: 24.0- 26.0; Ni: 19.0- 22.0 |  |  |  | ≥515 | ≥205 |  | ≥28 |  | ≤187 | [5 empty] | -50℃ | [5 empty] | Solution Annealing